## Sheet4_2_2
NOZZLE X SETTING	HIGH SPEED	STANDARD	HIGH DETAIL
QUALITY
Layer Height	0.35mm	0.25mm	0.15mm
Initial Layer Height	0.4mm	0.35	0.35
Line Width (all) *****	0.5mm	0.5mm	0.5mm
Initial Layer Line Width	100.00%	100.00%	100.00%
Backlash Fade Distance	0.0mm	0.0mm	0.0mm
SHELL
Wall Extruder	Not Overridden	Not Overridden	Not Overridden
Wall Outer Extruder	Not Overridden	Not Overridden	Not Overridden
Wall Inner Extruder	Not Overridden	Not Overridden	Not Overridden
Wall Thickness	1.0mm	1.0mm	1.0mm
Wall Line Count	2	2	2
Outer Wall Wipe Distance	0.25 mm	0.25 mm	0.25 mm
Top Surface Skin Layers	0	0	0
Top/Bottom Extruder	Not Overridden	Not Overridden	Not Overridden
Top/Bottom Thickness	1.4mm	1.25mm	1.05mm
Top Thickness	1.4mm	1.25mm	1.05mm
Top Layers	**	**	**
Bottom Thickness	1.4mm	1.25mm	1.05mm
Bottom Layers	**	**	**
Top/Bottom Pattern	Lines	Lines	Lines
Bottom Pattern Initial Layer	Lines	Lines	Lines
Top/Bottom Line Directions	[ ]	[ ]	[ ]
Outer Wall Inset	0	0	0
Optimize Wall Printing Order	OFF	OFF	OFF
Outer Before Inner Walls	OFF	OFF	OFF
Alternate Extra Wall	OFF	OFF	OFF
Compensate Wall Overlap (All) *****	OFF	OFF	OFF
Minimum Wall Flow %	0.00%	0.00%	0.00%
Fill Gaps Between Walls	Everywhere	Everywhere	Everywhere
Filter Out Tiny Gaps	YES	YES	YES
Print Thin Walls	OFF	OFF	YES
Horizontal Expansion	0mm	0mm	0mm
Initial Layer Horizontal Expansion	0mm	0mm	0mm
Z Seam Alignment	Sharpest Corner	Sharpest Corner	Sharpest Corner
Seam Corner Preference	Hide Seam	Hide Seam	Hide Seam
Ignore Small Z Gaps	YES	YES	YES
Extra Skin Wall Count	1	1	1
Enable Ironing	OFF	OFF	OFF
INFILL
Infill Extruder	Not Overridden	Not Overridden	Not Overridden
Infill Density
Infill Line Distance	-%	-	-%
Infill Pattern	Grid	Grid	Grid
Connect Infill Lines	ON	ON	ON
Infill Line Directions	[ ]	[ ]	[ ]
Infill X Offset	0mm	0mm	0mm
Infill Y Offset	0mm	0mm	0mm
Infill Line Multiplier	1	1	1
Extra Infill Wall Count	0	0	0
Infill Overlap Percentage	10.00%	10.00%	10.00%
Infill Overlap	0.05mm	0.05mm	0.05mm
Skin Overlap Percentage	5.00%	5.00%	5.00%
Skin Overlap	0.025mm	0.025mm	0.025mm
Infill Wipe Distance	0.125mm	0.125mm	0.125mm
Infill Layer Thickness	0.35mm	0.25 mm	0.15 mm
Gradual Infill Steps	0	0	0
Infill Before Walls	OFF	OFF	OFF
Minimum Infill Area	0mm2	0mm2	0mm2
Infill Support	OFF	OFF	OFF
Skin Removal Width	0mm	0mm	0mm
Top Skin Removal Width	0mm	0mm	0mm
Bottom Skin Removal Width	0mm	0mm	0mm
Skin Renewal Distance	0mm	0mm	0mm
Top Skin Expand Distance	0mm	0mm	0mm
Bottom Skin Expand Distance	0mm	0mm	0mm
MATERIAL
Default Printing Temperature
Printing Temperature
Probe Temperature	160	160	160
Soften Temperature	180	180	180
Wipe Temperature	170	170	170
Printing Temperature Initial Layer
Initial Printing Temperature
Final Printing Temperature
Extrusion Cool down Speed Modifier	NO = 0	NO = 0	NO = 0
Build Plate Temperature
Part Removal Temperature
Keep Heating	YES	YES	YES
Build Plate Temperature Initial Layer
Diameter	2.85	2.85	2.85
Flow
Initial Layer Flow Rate
Enable Retraction	YES	YES	YES
Retract At Layer Change	YES	YES	YES
Retraction Distance
Retraction Speed
Retraction Retract Speed
Retraction Prime Speed
Retraction Extra Prime Amount	0 mm	0 mm	0 mm
Retraction Minimum Travel	1	1	1
Maximum Retraction Count	99	99	99
Minimum Extrusion Distance Window	2	2	2
Limit Support Retractions	OFF	OFF	OFF
Standby Temperature
Nozzle Switch Retraction Distance
Nozzle Switch Retraction Speed
Nozzle Switch Retraction Speed
Nozzle Switch Prime Speed
SPEED
Print Speed
Infill Speed
Wall Speed
Outer Wall Speed
Inner Wall Speed
Top/Bottom Speed
Support Speed
Support Infill Speed
Support Interface Speed
Support Roof Speed
Support Floor Speed
Prime Tower Support Speed
Travel Speed
Initial Layer Speed	15	15	10
Initial Layer Print Speed	15	15	10
Initial Layer Travel Speed	70	70	70
Skirt/Brim Speed	15	15	10
Maximum Z Speed
Number of Slow Layers (3)	3	3	3
Equalize Filament Flow	OFF	OFF	OFF
Enable Acceleration Control	OFF	OFF	OFF
Top Surface Skin Acceleration	500	500	500
Enable Jerk Control	OFF	OFF	OFF
TRAVEL
Combing Mode	OFF	OFF	OFF
Max Comb Distance With NO Retract	0 mm	0 mm	0 mm
Retract Before Outer Wall	OFF	OFF	OFF
Avoid Printed Parts When Traveling	OFF	OFF	OFF
Avoid Supports When Traveling	OFF	OFF	OFF
Travel Avoid Distance
Layer Start X	141	141	141
Layer Start Y	141	141	141
Z Hop When Retracted	NO	NO	NO
Z Hop Only Over Printed Parts	NO	NO	NO
Z Hop Height
Z Hop After Extruder Switch
COOLING
Enable Print Cooling
Fan Speed
Regular Fan Speed
Maximum Fan Speed
Regular/Maximum Fan Speed Threshold
Initial Fan Speed
Regular Fan Speed at Height
Regular fan Speed at Layer	10	10	10
Minimum Layer Time
Minimum Speed
Lift Head	OFF	OFF	OFF
SUPPORT
Generate Support	DEFAULT OFF	DEFAULT OFF	DEFAULT OFF
Support Extruder (all)	HOT END 1	HOT END 1	HOT END 1
Support Placement	Everywhere	Everywhere	Everywhere
Support Overhang Angle	60	60	60
Support Pattern	ZigZag	ZigZag	ZigZag
Support Wall Line Count	0	0	0
Connect Support Zig Zags	YES	YES	YES
Support Density	15.00%	15.00%	15.00%
Support Line Distance	Calculated	Calculated	Calculated
Initial Layer Support Line Distance	Calculated	Calculated	Calculated
Enable Support Brim	YES	YES	YES
Support Brim Width	5.0mm	5.0mm	5.0mm
Support Brim Line Count	10	10	10
Support Infill Line Direction	0	0	0
Support Z Distance	0.35mm	0.5mm	0.30mm
Support Top Distance	0.35mm	0.5mm	0.30mm
Support Bottom Distance	0.35mm	0.5mm	0.30mm
Support X/Y Distance	0.5mm	0.5mm	0.5mm
Support Distance Priority	Z override	Z override	Z override
Minimum Support X/Y Distance	0.5mm	0.5mm	0.5mm
Support Stair Step Height	0.5mm	0.5mm	0.5mm
Support Stair Step Maximum Width	5.0mm	5.0mm	5.0mm
Support Join Distance	3	3	3
Support Horizontal Expansion	0	0	0
Support Infill Layer Thickness	0.35mm	0.25 mm	0.15mm
Gradual Support Infill Steps	0	0	0
Enable Support Interface	YES	YES	YES
Enable Support Roof	YES	YES	YES
Enable Support Floor	YES	YES	YES
Support Interface Thickness	1.05	1.0mm	1.05mm
Support Roof Thickness	1.05	1.0mm	1.05mm
Support Floor Thickness	1.05	1.0mm	1.05
Support Interface Resolution	0.35mm	0.25 mm	0.15mm
Support Interface Density	50.00%	50.00%	50.00%
Support Roof Density	50.00%	50.00%	50.00%
Support Roof Line Distance	1.0mm	1.0mm	1.0mm
Support Floor Density	50.00%	50.00%	50.00%
Support Floor Line Distance	1.0mm	1.0mm	1.0mm
Support Interface Pattern	Lines	Lines	Lines
Support Roof Pattern	Lines	Lines	Lines
Support Floor Pattern	Lines	Lines	Lines
Fan Speed Override	OFF	OFF	OFF
Supported Skin Fan Speed	-	-	-
Use Tower	OFF	OFF	OFF
Tower Diameter	-	-	-
Minimum Diameter	-	-	-
Tower Roof Angle	-	-	-
BUILD PLATE ADHESION
Build Plate Adhesion Type	Skirt	Skirt	Skirt
Build Plate Adhesion Extruder	Hot End 1	Hot End 1	Hot End 1
Skirt Line Count	2	2	2
Skirt Distance	5mm	5mm	5mm
Skirt/Brim Minimum Length	250mm	250mm	250mm
DUAL EXTRUSION
Enable Prime Tower	Default	Default	Default
Circular Prime Tower	YES	YES	YES
Prime Tower Size	15mm	15mm	15mm
Prime Tower Minimum Volume	15	15mm	15mm
Prime Tower X Position	-	-	-
Prime Tower Y Position	-	-	-
Prime Tower Flow	5% above print flow	5% above print flow	5% above print flow
Wipe Inactive Nozzle on Prime Tower	OFF	OFF	OFF
Enable Ooze Shield	OFF	OFF	OFF
MESH FIXES
Union Overlapping Volumes	YES	YES	YES
Remove All Holes	OFF	OFF	OFF
Extensive Stitching	OFF	OFF	OFF
Keep Disconnected Faces	OFF	OFF	OFF
Merged Meshes Overlap	0.15mm	0.15mm	0.15mm
Remove Mesh Intersection	YES	YES	YES
Alternate Mesh Removal	YES	YES	YES
Remove Empty First Layer	-	-	-
SPECIAL MODES
Print Sequence
Mold	-	-	-
Surface Mode	Normal	Normal	Normal
Spiralize Outer Contour	-	-	-
Relative Extrusion	-	-	-
EXPERIMENTAL
Slicing Tolerance	Middle	Middle	Middle

FILAMENT NOTES*****